## Sheet1
| name | voltage | current | framerate | roi | tube to detector | tube to part | OldFilter | Filter | holder | al | # projections | Spessore | Materiale | focal_spot_size | ug | risoluzione | Materiale_nome
0 | Technique-AJ01 - TEST A SN 1 | 140 | 240 | 12 | 1536 | 620 | 165 |  | 0 | 0 | 0 | 2300 | 17 | 0 | 19600 | 54048.48 | 33.79839 | alluminio
1 | Technique-Lotto 89422P - FIG 1 | 90 | 400 | 3.8 | 1920 | 900 | 200 | nofilter | 0 | 0 | 0 | 2100 | 30 | 1 | 8100 | 28350 | 28.22222 | plastica
2 | Technique-Area Centrale | 220 | 200 | 12 | 1536 | 800 | 310 | nofilter | 0 | 0 | 0 | 2300 | 30 | 2 | 48400 | 76503.23 | 49.2125 | acciaio
3 | Technique-DX SN 1 | 240 | 430 | 9 | 1920 | 900 | 420 | 0.6cu | 0.6 | 0 | 0 | 3000 | 50 | 2 | 57600 | 65828.57 | 59.26667 | acciaio
4 | Technique-CT1 MAX-PF | 100 | 230 | 2.6 | 1920 | 955 | 150 | 0 | 0 | 0 | 0 | 2400 | 17 | 1 | 10000 | 53666.67 | 19.94764 | plastica
5 | Technique-Campione 1 - Area Intreresse | 110 | 280 | 5 | 1536 | 810 | 160 | nofilter | 0 | 0 | 0 | 2300 | 45 | 1 | 12100 | 49156.25 | 25.08642 | plastica
6 | Technique-Rondella 10 2203C7-066 | 240 | 65 | 2.5 | 1920 | 775 | 90 | 0.3cu | 0.3 | 0 | 0 | 2880 | 10 | 2 | 57600 | 438400 | 14.74839 | acciaio
7 | Technique-SN1 | 80 | 275 | 4.5 | 1920 | 600 | 90 | nofilternoholder | 0 | 0 | 0 | 2800 | 32 | 1 | 6400 | 36266.67 | 19.05 | plastica
8 | Technique-SN1 - Area 1 | 240 | 158 | 3 | 1920 | 650 | 150 | 2cu | 2 | 0 | 0 | 2880 | 40 | 2 | 57600 | 192000 | 29.30769 | acciaio
9 | Technique-SN 1(1) | 100 | 460 | 11.7 | 1536 | 620 | 165 | nofilter | 0 | 0 | 0 | 2300 | 22 | 1 | 10000 | 27575.76 | 33.79839 | plastica
10 | Technique-Ricontrollo - 508 | 240 | 430 | 9 | 1920 | 900 | 420 | 0.6cu+2.1al | 0.6 | 0 | 2.1 | 3000 | 60 | 2 | 57600 | 65828.57 | 59.26667 | acciaio
11 | Technique-DX 654 | 240 | 430 | 9.2 | 1920 | 900 | 420 | 0.6cu | 0.6 | 0 | 0 | 3000 | 50 | 2 | 57600 | 65828.57 | 59.26667 | acciaio
12 | Technique-SN001 | 240 | 234 | 2.1 | 1536 | 900 | 280 | 2cu | 2 | 0 | 0 | 3000 | 34 | 2 | 57600 | 127542.9 | 39.51111 | acciaio
13 | Technique-1C-1D | 240 | 233 | 5.4 | 1536 | 750 | 235 | 1cu | 1 | 0 | 0 | 2880 | 25 | 2 | 57600 | 126229.8 | 39.79333 | acciaio
14 | Technique-Connettore | 190 | 70 | 1.3 | 1536 | 700 | 70 | nofilter | 0 | 0 | 0 | 2300 | 22 | 0 | 36100 | 324900 | 12.7 | alluminio
15 | Technique-PF | 100 | 230 | 2.6 | 1920 | 955 | 150 | nofiltro | 0 | 0 | 0 | 2400 | 37 | 1 | 10000 | 53666.67 | 19.94764 | plastica
16 | Technique-T-258 | 230 | 82 | 1.2 | 1536 | 900 | 120 |  | 0 | 0 | 0 | 2400 | 32 | 2 | 52900 | 343850 | 16.93333 | acciaio
17 | Technique-01-01 | 240 | 140 | 4.8 | 1536 | 630 | 135 | 1cu | 1 | 0 | 0 | 2300 | 16 | 2 | 57600 | 211200 | 27.21429 | acciaio
18 | Technique-9026 - P3 | 80 | 370 | 3.2 | 1920 | 810 | 153 | nofilter | 0 | 0 | 0 | 2100 | 18 | 1 | 6400 | 27482.35 | 23.98889 | plastica
19 | Technique-P1 | 80 | 370 | 3.2 | 1920 | 810 | 155 | nofilter | 0 | 0 | 0 | 2100 | 18 | 1 | 6400 | 27045.16 | 24.30247 | plastica
20 | Technique- tasto freccia | 220 | 130 | 4 | 1536 | 800 | 150 | 0.3cu | 0.3 | 0 | 0 | 3000 | 43 | 0 | 48400 | 209733.3 | 23.8125 | alluminio
21 | Technique-Campione 1 TE 2521 | 240 | 46 | 2.1 | 1920 | 570 | 48 | 1cu | 1 | 0 | 0 | 2880 | 18 | 2 | 57600 | 626400 | 10.69474 | acciaio
22 | Technique-Gommino 1 | 190 | 94 | 2.6 | 1920 | 670 | 85 | 0.6cu | 0.6 | 0 | 0 | 2880 | 27 | 0 | 36100 | 248452.9 | 16.11194 | alluminio
23 | Technique-9641 - Area 1 | 130 | 340 | 9 | 1920 | 800 | 245 | 1cu | 1 | 0 | 0 | 2880 | 65 | 1 | 16900 | 38283.67 | 38.89375 | plastica
24 | Technique-SX | 210 | 95 | 2.1 | 1536 | 800 | 109 | 0.6cu | 0.6 | 0 | 0 | 2400 | 29 | 0 | 44100 | 279569.7 | 17.30375 | alluminio
25 | Technique-610732698-04 - SN 257-258 | 230 | 360 | 8.2 | 1536 | 850 | 340 | 0.6cu | 0.6 | 0 | 0 | 2300 | 65 | 2 | 52900 | 79350 | 50.8 | acciaio
26 | Technique-Tubo Sagom | 140 | 260 | 8.6 | 1536 | 750 | 170 | nofilter | 0 | 0 | 0 | 2300 | 58 | 1 | 19600 | 66870.59 | 28.78667 | plastica
27 | Technique-Tubo aspirazione | 230 | 180 | 11 | 1920 | 800 | 252 | nofiltrro | 0 | 0 | 0 | 2880 | 5 | 2 | 52900 | 115036.5 | 40.005 | acciaio
28 | Technique-NT1D1HD | 100 | 170 | 2 | 1536 | 900 | 110 | 0 | 0 | 0 | 0 | 2400 | 3 | 0 | 10000 | 71818.18 | 15.52222 | alluminio
29 | Technique-501 SX | 240 | 430 | 9.2 | 1920 | 900 | 420 |  | 0 | 0 | 0 | 3000 | 60 | 2 | 57600 | 65828.57 | 59.26667 | acciaio
30 | Technique-LONG_B | 240 | 450 | 4 | 1536 | 650 | 300 | 3.6cu+holder | 3.6 | 1 | 0 | 2400 | 38 | 2 | 57600 | 67200 | 58.61538 | acciaio
31 | Technique-Gap 15mm | 230 | 180 | 11 | 1920 | 800 | 252 | nofiltrro | 0 | 0 | 0 | 2880 | 6 | 2 | 52900 | 115036.5 | 40.005 | acciaio
32 | Technique - Tappo Serbatoio | 240 | 525 | 7 | 1920 | 1000 | 500 | 1cu | 1 | 0 | 0 | 2880 | 115 | 0 | 57600 | 57600 | 63.5 | alluminio
33 | Technique-1 Connettore | 100 | 220 | 4.5 | 1920 | 700 | 105 | nofilter | 0 | 0 | 0 | 3000 | 34 | 1 | 10000 | 56666.67 | 19.05 | plastica
34 | Technique-Protesi piccola | 220 | 115 | 10 | 1536 | 660 | 115 | nofilter | 0 | 0 | 0 | 2300 | 9 | 2 | 48400 | 229373.9 | 22.12879 | acciaio
35 | Technique-Parte 1 | 240 | 285 | 8.5 | 1536 | 650 | 230 | 1cu | 1 | 0 | 0 | 2400 | 20 | 2 | 57600 | 105182.6 | 44.93846 | acciaio
36 | Technique-9637 - Area 1 | 130 | 340 | 9 | 1920 | 800 | 245 | 1cu | 1 | 0 | 0 | 2880 | 83 | 1 | 16900 | 38283.67 | 38.89375 | plastica
37 | Technique-Campione 1a | 240 | 45 | 1 | 1920 | 840 | 70 | nofilter | 0 | 0 | 0 | 2880 | 8 | 2 | 57600 | 633600 | 10.58333 | acciaio
38 | Technique-666 DX | 240 | 430 | 9.2 | 1920 | 900 | 420 | 0.6cu | 0.6 | 0 | 0 | 3000 | 60 | 2 | 57600 | 65828.57 | 59.26667 | acciaio
39 | Technique-Protesi forata | 220 | 115 | 10 | 1536 | 660 | 115 | nofilter | 0 | 0 | 0 | 2300 | 12 | 2 | 48400 | 229373.9 | 22.12879 | acciaio
40 | Technique-Particella 1 - Campione BD1 | 90 | 190 | 2.4 | 1920 | 800 | 100 |  | 0 | 0 | 0 | 2700 | 18 | 1 | 8100 | 56700 | 15.875 | plastica
41 | Technique-C1T3 max - PF | 100 | 230 | 2.6 | 1920 | 955 | 150 |  | 0 | 0 | 0 | 2300 | 37 | 1 | 10000 | 53666.67 | 19.94764 | plastica
42 | Technique-Sensore con resina | 240 | 110 | 6.6 | 1920 | 830 | 150 | no | 0 | 0 | 0 | 2880 | 37 | 2 | 57600 | 261120 | 22.95181 | acciaio
43 | Technique-Inserto SN 4 | 180 | 150 | 11.7 | 1920 | 600 | 160 | nofilter | 0 | 0 | 0 | 2880 | 49 | 0 | 32400 | 89100 | 33.86667 | alluminio
44 | Technique-ByPass Valve | 160 | 330 | 12.5 | 1920 | 800 | 245 | nofilter | 0 | 0 | 0 | 2880 | 18 | 0 | 25600 | 57991.84 | 38.89375 | alluminio
45 | Technique-Rubinetto Invecchiato | 80 | 350 | 2 | 1920 | 1000 | 180 | 2cu | 2 | 0 | 0 | 2880 | 29 | 1 | 6400 | 29155.56 | 22.86 | plastica
46 | Technique-Cavo 9625 - Particella 1 | 80 | 430 | 3.4 | 1920 | 850 | 185 |  | 0 | 0 | 0 | 2880 | 37 | 1 | 6400 | 23005.41 | 27.64118 | plastica
47 | Technique-S A1 | 240 | 87 | 5.8 | 1536 | 600 | 88 | 0.3cu+2.1al | 0.3 | 0 | 2.1 | 3000 | 12 | 2 | 57600 | 335127.3 | 18.62667 | acciaio
48 | Technique-Pezzo Ok | 120 | 230 | 10 | 1920 | 570 | 190 | nofilter | 0 | 0 | 0 | 2880 | 60 | 1 | 14400 | 28800 | 42.33333 | plastica
49 | Technique-Campione alta ris | 240 | 78 | 4.3 | 1536 | 770 | 102 | no | 0 | 0 | 0 | 2300 | 40 | 2 | 57600 | 377223.5 | 16.82338 | acciaio
50 | Technique-Bottiglia Conforme 1 | 220 | 360 | 5.9 | 1920 | 850 | 330 | nofilter | 0 | 0 | 0 | 3000 | 67 | 0 | 48400 | 76266.67 | 49.30588 | alluminio
51 | Technique-SN 1 (Connettori) | 230 | 82 | 1.3 | 1536 | 900 | 120 | 1cu+holder | 1 | 1 | 0 | 2400 | 28 | 2 | 52900 | 343850 | 16.93333 | acciaio
52 | Technique-Capsula Saldatura OK | 80 | 310 | 3.2 | 1920 | 720 | 120 |  | 0 | 0 | 0 | 2880 | 0.5 | 0 | 6400 | 32000 | 21.16667 | alluminio
53 | Technique-055 D0003 | 240 | 330 | 3.8 | 1920 | 800 | 340 | 2cu+2.1al | 2 | 0 | 2.1 | 2880 | 33 | 2 | 57600 | 77929.41 | 53.975 | acciaio
54 | Technique-Provino | 240 | 155 | 10 | 1920 | 800 | 185 | nofilter | 0 | 0 | 0 | 3500 | 42 | 0 | 57600 | 191481.1 | 29.36875 | alluminio
55 | Technique-654 DX | 240 | 430 | 9.2 | 1920 | 900 | 420 | 0.6 | 0.6 | 0 | 0 | 3000 | 60 | 2 | 57600 | 65828.57 | 59.26667 | acciaio
56 | Technique-SX SN 236 | 240 | 430 | 9.2 | 1920 | 900 | 420 | 0.6cu | 0.6 | 0 | 0 | 3000 | 50 | 2 | 57600 | 65828.57 | 59.26667 | acciaio
57 | Technique-01_06-01_10 | 180 | 430 | 10 | 1536 | 650 | 250 | 0.6cu+2.1al | 0.6 | 0 | 2.1 | 3600 | 26 | 0 | 32400 | 51840 | 48.84615 | alluminio
58 | Technique-RQI 52902 Al | 235 | 800 | 4.5 | 1920 | 1000 | 629 |  | 0 | 0 | 0 | 2520 | 20 | 0 | 55225 | 32573.09 | 79.883 | alluminio
59 | Technique-Area Interesse 4 | 220 | 170 | 12.5 | 1536 | 730 | 240 | nofiltro | 0 | 0 | 0 | 2300 | 31 | 2 | 48400 | 98816.67 | 41.75342 | acciaio
60 | Technique-AABJ55350-001 | 240 | 615 | 6.4 | 1536 | 850 | 460 | 2cu+2.1al | 2 | 0 | 2.1 | 2880 | 30 | 2 | 57600 | 48834.78 | 68.72941 | acciaio
61 | Technique-95um | 70 | 780 | 3.7 | 1536 | 900 | 670 |  | 0 | 0 | 0 | 2300 | 30 | 3 | 4900 | 1682.09 | 94.54444 | composito
62 | Technique-SN 34 | 110 | 190 | 5.5 | 1536 | 650 | 90 | nofilter.noholder/table-30 | 0 | 0 | 0 | 2400 | 13 | 1 | 12100 | 75288.89 | 17.58462 | plastica
63 | Technique-Valvola | 200 | 550 | 8 | 1536 | 800 | 520 | 1cu | 1 | 0 | 0 | 2603 | 27 | 2 | 40000 | 21538.46 | 82.55 | acciaio
64 | Technique-Cavo 9616 - Particella 1 | 80 | 274 | 2.6 | 1920 | 790 | 120 |  | 0 | 0 | 0 | 2880 | 23 | 1 | 6400 | 35733.33 | 19.29114 | plastica
65 | Technique-Campione SN BDB1 12X | 240 | 190 | 12.5 | 1536 | 800 | 300 | nofilter | 0 | 0 | 0 | 2300 | 15 | 2 | 57600 | 96000 | 47.625 | acciaio
66 | Technique-Additive A2 | 240 | 145 | 1.6 | 1920 | 810 | 178 | 2cu+2.1al | 2 | 0 | 2.1 | 2880 | 41 | 2 | 57600 | 204512.4 | 27.90864 | acciaio
67 | Technique-Bobina | 240 | 91 | 1.2 | 1920 | 770 | 120 | 2cu | 2 | 0 | 0 | 2880 | 39 | 0 | 57600 | 312000 | 19.79221 | alluminio
68 | Technique-M20-202-3830 Pipe M21-202-5788 | 220 | 190 | 10 | 1920 | 840 | 237 |  | 0 | 0 | 0 | 2880 | 36 | 1 | 48400 | 123144.3 | 35.83214 | plastica
69 | Technique-SN 2 | 110 | 350 | 6.5 | 1536 | 800 | 190 |  | 0 | 0 | 0 | 2800 | 12 | 1 | 12100 | 38847.37 | 30.1625 | plastica
70 | Technique-Cap | 160 | 330 | 12.5 | 1920 | 800 | 245 | nofilter | 0 | 0 | 0 | 2880 | 44 | 0 | 25600 | 57991.84 | 38.89375 | alluminio
71 | Technique-Area interesse 1 | 100 | 470 | 5.7 | 1920 | 910 | 250 | nofilter | 0 | 0 | 0 | 2800 | 36 | 0 | 10000 | 26400 | 34.89011 | alluminio
72 | Technique-Breathe | 190 | 520 | 5 | 1536 | 700 | 320 | 2cu | 2 | 0 | 0 | 3000 | 55 | 0 | 36100 | 42868.75 | 58.05714 | alluminio
73 | Technique-9823 B35 P2 | 80 | 370 | 3.3 | 1920 | 810 | 155 | nofilter | 0 | 0 | 0 | 2100 | 13 | 1 | 6400 | 27045.16 | 24.30247 | plastica
74 | Technique-Connettore - 1 Cu | 190 | 70 | 1.3 | 1536 | 700 | 70 |  | 0 | 0 | 0 | 2300 | 17 | 0 | 36100 | 324900 | 12.7 | alluminio
75 | Technique-9015 - P1 | 80 | 370 | 3.2 | 1920 | 810 | 155 | nofilter | 0 | 0 | 0 | 2100 | 18 | 1 | 6400 | 27045.16 | 24.30247 | plastica
76 | Technique-SN 1 | 130 | 230 | 6.9 | 1536 | 750 | 150 | nofilter | 0 | 0 | 0 | 3000 | 20 | 1 | 16900 | 67600 | 25.4 | plastica
77 | Technique-Area Interesse | 150 | 120 | 5.2 | 1536 | 700 | 90 | nofilter | 0 | 0 | 0 | 2300 | 26 | 0 | 22500 | 152500 | 16.32857 | alluminio
78 | Technique-Girante Nera | 220 | 380 | 9 | 1920 | 700 | 280 | 1cu | 1 | 0 | 0 | 3000 | 29 | 2 | 48400 | 72600 | 50.8 | acciaio
79 | Technique-Lotto 42423P - Fig 7 | 90 | 400 | 3.8 | 1920 | 900 | 200 | nofilter | 0 | 0 | 0 | 2100 | 30 | 1 | 8100 | 28350 | 28.22222 | plastica
80 | Technique-Campione 1 TE 1924 | 100 | 230 | 3 | 1920 | 860 | 135 |  | 0 | 0 | 0 | 2800 | 32 | 1 | 10000 | 53703.7 | 19.93605 | plastica
81 | Technique-A-B-C | 150 | 290 | 7.4 | 1536 | 900 | 235 |  | 0 | 0 | 0 | 3600 | 5 | 5 | 22500 | 63670.21 | 33.16111 | titanio
82 | Technique-72S | 230 | 450 | 9.7 | 1920 | 1000 | 470 | 0.3cu+2.1al | 0.3 | 0 | 2.1 | 2880 | 74 | 2 | 52900 | 59653.19 | 59.69 | acciaio
83 | Technique-SN 266 - 267 - 268 | 230 | 360 | 8.2 | 1536 | 840 | 340 | 0.6cu+2.1al | 0.6 | 0 | 2.1 | 2300 | 33 | 2 | 52900 | 77794.12 | 51.40476 | acciaio
84 | Technique-L A1 | 240 | 87 | 5.8 | 1536 | 600 | 88 | 0.3cu+2.1al | 0.3 | 0 | 2.1 | 3000 | 12 | 2 | 57600 | 335127.3 | 18.62667 | acciaio
85 | Technique-Scan 1 | 80 | 275 | 2.3 | 1536 | 840 | 125 | no | 0 | 0 | 0 | 3000 | 12 | 1 | 6400 | 36608 | 18.89881 | plastica
86 | Technique-Campione 1 Lotto 215247 | 90 | 222 | 4.7 | 1200 | 600 | 85 |  | 0 | 0 | 0 | 1800 | 6 | 1 | 8100 | 49076.47 | 17.99167 | plastica
87 | Technique-V269-V01-0422 SN2033 | 200 | 390 | 8 | 1536 | 900 | 495 | 0.3cu | 0.3 | 0 | 0 | 2700 | 122 | 0 | 40000 | 32727.27 | 69.85 | alluminio
88 | Technique-Membrana PF | 100 | 230 | 1.8 | 1920 | 1068 | 168 |  | 0 | 0 | 0 | 2400 | 8 | 1 | 10000 | 53571.43 | 19.97753 | plastica
89 | Technique-L2023337 | 140 | 240 | 12 | 1536 | 620 | 165 | nofilter | 0 | 0 | 0 | 2300 | 49 | 0 | 19600 | 54048.48 | 33.79839 | alluminio
90 | Technique-Componente acciaio 1 | 210 | 240 | 1.6 | 1920 | 680 | 214 | 1cu | 1 | 0 | 0 | 1800 | 8 | 2 | 44100 | 96030.84 | 39.96765 | acciaio
91 | Technique-Cavo Rame | 230 | 100 | 4.2 | 1536 | 680 | 110 | 0.6cu | 0.6 | 0 | 0 | 2300 | 7 | 4 | 52900 | 274118.2 | 20.54412 | rame
92 | Technique-TMD-1 X2A HD | 240 | 234 | 2.1 | 1536 | 900 | 280 | 2cu | 2 | 0 | 0 | 3000 | 33 | 2 | 57600 | 127542.9 | 39.51111 | acciaio
93 | Technique-Campione 2 | 150 | 73 | 1 | 1536 | 920 | 75 | 0.6cusenzaalholder | 0.6 | 0 | 0 | 2100 | 9 | 0 | 22500 | 253500 | 10.35326 | alluminio
94 | Technique- Inserto Mini | 180 | 150 | 12 | 1920 | 600 | 160 | nofilternoholder | 0 | 0 | 0 | 2880 | 50 | 0 | 32400 | 89100 | 33.86667 | alluminio
95 | Technique-SN 150 | 230 | 340 | 9 | 1920 | 700 | 270 | 1cu | 1 | 0 | 0 | 3000 | 17 | 2 | 52900 | 84248.15 | 48.98571 | acciaio
96 | Technique--XH1 | 240 | 95 | 3.5 | 1536 | 700 | 110 | nofilter | 0 | 0 | 0 | 2300 | 25 | 2 | 57600 | 308945.5 | 19.95714 | acciaio
97 | Technique-C0110 | 240 | 330 | 3.8 | 1920 | 800 | 340 | 2cu+2.1al | 2 | 0 | 2.1 | 2880 | 76 | 0 | 57600 | 77929.41 | 53.975 | alluminio
98 | Technique-618 DX | 240 | 430 | 9.2 | 1920 | 900 | 420 | nofiltro | 0 | 0 | 0 | 3000 | 60 | 2 | 57600 | 65828.57 | 59.26667 | acciaio
99 | Technique-00043CX20 | 240 | 120 | 3.7 | 1536 | 750 | 145 | 0.6cu+2.1al | 0.6 | 0 | 2.1 | 2100 | 25 | 2 | 57600 | 240331 | 24.55333 | acciaio
100 | Technique-Girante Bianca | 100 | 600 | 12 | 1920 | 700 | 280 | 1cu | 1 | 0 | 0 | 3000 | 29 | 1 | 10000 | 15000 | 50.8 | plastica
101 | Technique-L_A 1 | 240 | 355 | 6 | 1536 | 670 | 270 | 2cu | 2 | 0 | 0 | 2300 | 65 | 2 | 57600 | 85333.33 | 51.1791 | acciaio
102 | Technique-Campione 1 | 240 | 91 | 1.2 | 1920 | 770 | 120 | 2cu | 2 | 0 | 0 | 3000 | 32 | 0 | 57600 | 312000 | 19.79221 | alluminio
103 | Technique-TR06-24 | 240 | 640 | 10 | 1536 | 700 | 385 | 2cu | 2 | 0 | 0 | 4600 | 36 | 2 | 57600 | 47127.27 | 69.85 | acciaio
104 | Technique-Cavo 9637 - Particella 1 | 80 | 430 | 3.4 | 1920 | 850 | 185 |  | 0 | 0 | 0 | 2882 | 29 | 1 | 6400 | 23005.41 | 27.64118 | plastica
105 | Technique-52397-1 | 120 | 300 | 4 | 1152 | 1000 | 230 | nofilter | 0 | 0 | 0 | 2100 | 50 | 1 | 14400 | 48208.7 | 29.21 | plastica
106 | Technique-Universita Torino - Provino | 240 | 58 | 1.2 | 1536 | 600 | 60 | 2cu+holder | 2 | 1 | 0 | 2000 | 10 | 2 | 57600 | 518400 | 12.7 | acciaio
107 | Technique-Valvola FFFD-V1 SN1 | 110 | 200 | 3.3 | 1536 | 560 | 85 | nofilter | 0 | 0 | 0 | 2300 | 27 | 0 | 12100 | 67617.65 | 19.27679 | alluminio
108 | Technique-2 | 240 | 140 | 2.5 | 1536 | 850 | 180 | 1cu | 1 | 0 | 0 | 3200 | 27 | 2 | 57600 | 214400 | 26.89412 | acciaio
109 | Technique-SPIRAL_A | 240 | 450 | 4 | 1536 | 650 | 300 | 3.6cu+holder | 3.6 | 1 | 0 | 2400 | 44 | 2 | 57600 | 67200 | 58.61538 | acciaio
110 | Technique-Campione A - Area Interesse | 80 | 370 | 3.2 | 1920 | 810 | 153 | nofilter | 0 | 0 | 0 | 2100 | 44 | 1 | 6400 | 27482.35 | 23.98889 | plastica
111 | Technique-80um | 70 | 780 | 4.3 | 1536 | 850 | 530 |  | 0 | 0 | 0 | 2300 | 30 | 3 | 4900 | 2958.491 | 79.18824 | composito
112 | Technique-3 | 150 | 640 | 12 | 1536 | 1067 | 470 |  | 0 | 0 | 0 | 2880 | 19 | 0 | 22500 | 28579.79 | 55.94189 | alluminio
113 | Technique-DX - | 210 | 95 | 2.1 | 1536 | 800 | 109 | 0.6cu | 0.6 | 0 | 0 | 2400 | 29 | 0 | 44100 | 279569.7 | 17.30375 | alluminio
114 | Technique-Cavo (A) Bassa Risoluzione | 120 | 600 | 10.3 | 1920 | 900 | 540 |  | 0 | 0 | 0 | 3000 | 107 | 1 | 14400 | 9600 | 76.2 | plastica
115 | Technique-SN 1363 - Area 2 | 240 | 150 | 2.5 | 1536 | 900 | 200 | 1cu-2.1al | 1 | 0 | -2.1 | 2500 | 47 | 2 | 57600 | 201600 | 28.22222 | acciaio
116 | Technique-Cover | 200 | 240 | 3.4 | 1920 | 800 | 220 | 1cu | 1 | 0 | 0 | 3000 | 20 | 0 | 40000 | 105454.5 | 34.925 | alluminio
117 | Technique-1-AB | 240 | 233 | 5.4 | 1536 | 750 | 235 | 1cu+2.1al | 1 | 0 | 2.1 | 2880 | 29 | 2 | 57600 | 126229.8 | 39.79333 | acciaio
118 | Technique-100-6 micrograms | 190 | 520 | 5 | 1536 | 700 | 320 | 2cu | 2 | 0 | 0 | 3000 | 38 | 0 | 36100 | 42868.75 | 58.05714 | alluminio
119 | Technique - 2 Campioni | 110 | 280 | 3.6 | 1536 | 560 | 115 | nofilter | 0 | 0 | 0 | 2600 | 43 | 1 | 12100 | 46821.74 | 26.08036 | plastica
120 | Technique-MCM O-Ring 5-13-27 60um | 160 | 380 | 11 | 1920 | 900 | 424 | no | 0 | 0 | 0 | 2800 | 27 | 0 | 25600 | 28739.62 | 59.83111 | alluminio
121 | Technique-507 DX | 240 | 430 | 9.2 | 1920 | 900 | 420 | 0.6 | 0.6 | 0 | 0 | 3000 | 60 | 2 | 57600 | 65828.57 | 59.26667 | acciaio
122 | Technique-1 | 100 | 480 | 7.5 | 1536 | 800 | 220 | nofilter | 0 | 0 | 0 | 2300 | 15 | 1 | 10000 | 26363.64 | 34.925 | plastica
123 | Technique-2262-336 | 240 | 158 | 1.5 | 1920 | 900 | 210 |  | 0 | 0 | 0 | 3000 | 41 | 2 | 57600 | 189257.1 | 29.63333 | acciaio
124 | Technique-At | 120 | 150 | 3.2 | 1536 | 800 | 105 | 0.3cu | 0.3 | 0 | 0 | 2400 | 20 | 0 | 14400 | 95314.29 | 16.66875 | alluminio
125 | Technique-Area di interesse scheda | 240 | 125 | 3.8 | 1920 | 780 | 150 |  | 0 | 0 | 0 | 3200 | 65 | 2 | 57600 | 241920 | 24.42308 | acciaio
126 | Technique-Z A1 | 240 | 87 | 5.8 | 1536 | 600 | 88 | 0.3cu+2.1al | 0.3 | 0 | 2.1 | 3000 | 12 | 2 | 57600 | 335127.3 | 18.62667 | acciaio
127 | Technique-Componente acciaio 24 | 235 | 550 | 2.3 | 1920 | 680 | 365 | 2cu | 2 | 0 | 0 | 1800 | 42 | 2 | 55225 | 47659.93 | 68.16912 | acciaio
128 | Technique-SN 1363 - Area 1 | 240 | 150 | 2.5 | 1536 | 900 | 200 | 1cu-2.1al | 1 | 0 | -2.1 | 2500 | 45 | 2 | 57600 | 201600 | 28.22222 | acciaio
129 | Technique-AA1566603 | 240 | 615 | 6.4 | 1536 | 850 | 460 | 2cu+2.1al | 2 | 0 | 2.1 | 2880 | 40 | 2 | 57600 | 48834.78 | 68.72941 | acciaio
130 | Technique-Campione A | 120 | 200 | 4.4 | 1536 | 800.001 | 130 | nofilter | 0 | 0 | 0 | 2300 | 30 | 1 | 14400 | 74215.5 | 20.63747 | plastica
131 | Technique-NT1D1 | 130 | 360 | 7.5 | 1536 | 900 | 245 |  | 0 | 0 | 0 | 2400 | 7 | 0 | 16900 | 45181.63 | 34.57222 | alluminio
132 | Technique-1-171182 NP 12140 | 240 | 96 | 1.6 | 1920 | 700 | 110 |  | 0 | 0 | 0 | 2880 | 25 | 2 | 57600 | 308945.5 | 19.95714 | acciaio
133 | Technique-16110021192 SN081 | 240 | 170 | 10 | 1920 | 860 | 337 | nofilter.noholder/table-30 | 0 | 0 | 0 | 6000 | 147 | 2 | 57600 | 89391.1 | 49.76628 | acciaio
134 | Technique-Area Interesse 1-1S | 220 | 180 | 12.5 | 1536 | 730 | 240 | nofilter | 0 | 0 | 0 | 2300 | 31 | 2 | 48400 | 98816.67 | 41.75342 | acciaio
135 | Technique-1281 B | 240 | 54 | 4.4 | 1536 | 550 | 51.5 | 0.3cu+2.1al | 0.3 | 0 | 2.1 | 2400 | 23 | 2 | 57600 | 557545.6 | 11.89182 | acciaio
136 | Technique-SN 1(3) | 240 | 430 | 3.9 | 1920 | 900 | 410 | 2cu+2.1al | 2 | 0 | 2.1 | 2880 | 80 | 2 | 57600 | 68839.02 | 57.85556 | acciaio
137 | Technique-Cluster 2 - Sample 3 | 80 | 275 | 4.5 | 1920 | 600 | 90 | nofilternoholder | 0 | 0 | 0 | 2800 | 32 | 1 | 6400 | 36266.67 | 19.05 | plastica
138 | Technique-6F6322A00581 | 110 | 720 | 12 | 1920 | 840 | 385 | nofilter | 0 | 0 | 0 | 6003 | 44 | 1 | 12100 | 14300 | 58.20833 | plastica
139 | Technique-RQI 52902 Pl | 140 | 920 | 7 | 1920 | 1000 | 629 |  | 0 | 0 | 0 | 2520 | 20 | 1 | 19600 | 11560.57 | 79.883 | plastica
140 | Technique-9265_10min_446kV - Area 1_POS 9 | 100 | 560 | 6.8 | 1920 | 900 | 280 |  | 0 | 0 | 0 | 3000 | 74 | 1 | 10000 | 22142.86 | 39.51111 | plastica
141 | Technique-610660556-03 - SN 255-256 | 230 | 360 | 7.9 | 1536 | 850 | 340 | 0.6cu | 0.6 | 0 | 0 | 2300 | 41 | 2 | 52900 | 79350 | 50.8 | acciaio
142 | Technique-No Perdita - Fornitore 1 | 150 | 200 | 6 | 1536 | 850 | 165 | nofilter | 0 | 0 | 0 | 3600 | 20 | 0 | 22500 | 93409.09 | 24.65294 | alluminio
143 | Technique-PAPER STICK | 130 | 230 | 6.6 | 1536 | 750 | 150 | nofilter | 0 | 0 | 0 | 3000 | 26 | 1 | 16900 | 67600 | 25.4 | plastica
144 | Technique-AA1566606_02 SN 0001 | 240 | 460 | 6.3 | 1920 | 750 | 350 | 2cu+2.1al | 2 | 0 | 2.1 | 2880 | 14 | 2 | 57600 | 65828.57 | 59.26667 | acciaio
145 | Technique-Area Interesse - Scheda Elettronica | 200 | 110 | 2 | 1920 | 840 | 130 | 0.6cu | 0.6 | 0 | 0 | 3000 | 47 | 0 | 40000 | 218461.5 | 19.65476 | alluminio
146 | Technique-Attuatore | 235 | 670 | 9.3 | 1920 | 730 | 405 | 2cu | 2 | 0 | 0 | 3000 | 60 | 2 | 55225 | 44316.36 | 70.4589 | acciaio
147 | Technique-BP 2112 | 240 | 230 | 5 | 1536 | 900 | 280 |  | 0 | 0 | 0 | 2300 | 39 | 2 | 57600 | 127542.9 | 39.51111 | acciaio
148 | Technique-Cavo 9641 - Particella 1 | 80 | 430 | 3.4 | 1920 | 850 | 185 |  | 0 | 0 | 0 | 2880 | 38 | 1 | 6400 | 23005.41 | 27.64118 | plastica
149 | Technique-Area 1 | 150 | 530 | 10 | 1536 | 1067 | 470 | nofilter | 0 | 0 | 0 | 2880 | 35 | 0 | 22500 | 28579.79 | 55.94189 | alluminio
150 | Technique-T0025V23 | 130 | 550 | 11 | 1920 | 600 | 250 | 0.3cu | 0.3 | 0 | 0 | 6000 | 100 | 1 | 16900 | 23660 | 52.91667 | plastica
151 | Technique-SN009 | 240 | 234 | 2.1 | 1536 | 900 | 280 | 2cu | 2 | 0 | 0 | 3000 | 57 | 2 | 57600 | 127542.9 | 39.51111 | acciaio
152 | Technique-Campione Fibra Carbonio | 80 | 580 | 5 | 1536 | 800 | 220 | 0 | 0 | 0 | 0 | 3000 | 20 | 3 | 6400 | 16872.73 | 34.925 | composito
153 | Technique-T125 | 230 | 82 | 1.3 | 1536 | 900 | 120 |  | 0 | 0 | 0 | 2400 | 31 | 2 | 52900 | 343850 | 16.93333 | acciaio
154 | Technique-Sample 1 | 130 | 230 | 6.6 | 1536 | 750 | 150 | nofiltro | 0 | 0 | 0 | 3000 | 26 | 1 | 16900 | 67600 | 25.4 | plastica
155 | Technique-Tool Additive Fabio | 240 | 430 | 12 | 1920 | 700 | 517 | 1cu+2.1al | 1 | 0 | 2.1 | 2880 | 30 | 0 | 57600 | 20388.39 | 93.79857 | alluminio
156 | Technique-3 MIN PF | 100 | 230 | 2.6 | 1920 | 955 | 150 |  | 0 | 0 | 0 | 2300 | 41 | 1 | 10000 | 53666.67 | 19.94764 | plastica
157 | Technique-9605 - P1 | 80 | 370 | 3.3 | 1920 | 810 | 155 | nofilter | 0 | 0 | 0 | 2100 | 16 | 1 | 6400 | 27045.16 | 24.30247 | plastica
158 | Technique-1 2023 | 120 | 210 | 4.6 | 1536 | 790 | 135 | nofilter | 0 | 0 | 0 | 2300 | 25 | 1 | 14400 | 69866.67 | 21.70253 | plastica
159 | Technique-Fetta(A) Alta Risoluzione | 130 | 420 | 11 | 1920 | 800 | 245 |  | 0 | 0 | 0 | 4400 | 107 | 1 | 16900 | 38283.67 | 38.89375 | plastica
160 | Technique-Componente 2 scan a | 230 | 820 | 4 | 1920 | 800 | 525 | 3cu | 3 | 0 | 0 | 2520 | 27 | 2 | 52900 | 27709.52 | 83.34375 | acciaio
161 | Technique-16110082837 SN 3 | 240 | 170 | 10 | 1920 | 860 | 337 | nofilter.noholder/table-30 | 0 | 0 | 0 | 6000 | 147 | 2 | 57600 | 89391.1 | 49.76628 | acciaio
162 | Technique-Componente 1 | 240 | 195 | 7.2 | 1536 | 600 | 165 | 1cu+2.1al | 1 | 0 | 2.1 | 2300 | 33 | 2 | 57600 | 151854.5 | 34.925 | acciaio
163 | Technique-Long - 1 | 240 | 360 | 12.5 | 1536 | 640 | 280 | 1cu+2.1al | 1 | 0 | 2.1 | 2300 | 14 | 2 | 57600 | 74057.14 | 55.5625 | acciaio
164 | Technique-65um | 70 | 780 | 4.3 | 1536 | 850 | 430 |  | 0 | 0 | 0 | 2300 | 30 | 3 | 4900 | 4786.047 | 64.24706 | composito
165 | Technique-01528DZ13 | 240 | 120 | 3.7 | 1536 | 750 | 145 | 0.6cu+2.1al | 0.6 | 0 | 2.1 | 2100 | 22 | 2 | 57600 | 240331 | 24.55333 | acciaio
166 | Technique-10 | 200 | 195 | 4.9 | 1536 | 700 | 170 |  | 0 | 0 | 0 | 2400 | 53 | 0 | 40000 | 124705.9 | 30.84286 | alluminio
167 | Technique-SN 1(2) | 80 | 275 | 5 | 1920 | 600 | 90 |  | 0 | 0 | 0 | 2800 | 32 | 1 | 6400 | 36266.67 | 19.05 | plastica
168 | Technique-SAMPLE 6-2 L160222SM | 130 | 230 | 6.6 | 1536 | 750 | 150 | nofilter | 0 | 0 | 0 | 3000 | 27 | 1 | 16900 | 67600 | 25.4 | plastica
169 | Technique-SN 2035 | 230 | 245 | 4.5 | 1536 | 800 | 250 | 1cu | 1 | 0 | 0 | 2300 | 22 | 2 | 52900 | 116380 | 39.6875 | acciaio
170 | Technique-YCR034 JOB32 C0114 | 240 | 330 | 3.8 | 1920 | 800 | 310 | 2cu+2.1al | 2 | 0 | 2.1 | 3000 | 34 | 2 | 57600 | 91045.16 | 49.2125 | acciaio
171 | Technique-HT0109130-A | 130 | 420 | 10.7 | 1920 | 800 | 330 | nofilter | 0 | 0 | 0 | 2880 | 90 | 1 | 16900 | 24069.7 | 52.3875 | plastica
172 | Technique-645 DX | 230 | 450 | 9.2 | 1920 | 900 | 420 | nofiltro | 0 | 0 | 0 | 3000 | 60 | 2 | 52900 | 60457.14 | 59.26667 | acciaio