## Invio1
| name | voltage | current | framerate | roi | tube to detector | tube to part | Filter | # projections | # projections_calculated | Spessore | Materiale | focal_spot_size | ug | risoluzione
0 | Technique-Lotto 89422P - FIG 1 | 90 | 400 | 3.8 | 1920 | 900 | 200 | NoFilter | 2100 | 3014.4 | 30 | plastica | 36 | 0.126 | 28.22222
1 | Technique-1 T | 210 | 180 | 2 | 1536 | 690 | 163 | NoFilter | 2100 | 2411.52 | 15 | alluminio | 37.8 | 0.1222123 | 30.00145
2 | Technique-Tubo aspirazione | 230 | 180 | 11 | 1920 | 800 | 252 | NoFilter | 2880 | 3014.4 | 5 | acciaio | 41.4 | 0.09002857 | 40.005
3 | Technique-NT1D1HD | 100 | 170 | 2 | 1536 | 900 | 110 | NoFilter | 2400 | 2411.52 | 3 | alluminio | 17 | 0.1220909 | 15.52222
4 | Technique-Gap 15mm | 230 | 180 | 11 | 1920 | 800 | 252 | NoFilter | 2880 | 3014.4 | 6 | acciaio | 41.4 | 0.09002857 | 40.005
5 | Technique-Campione 1a | 240 | 45 | 1 | 1920 | 840 | 70 | NoFilter | 2880 | 3014.4 | 8 | acciaio | 10.8 | 0.1188 | 10.58333
6 | Technique-Provino 1 | 160 | 900 | 9 | 1920 | 650 | 390 | NoFilter | 1800 | 3014.4 | 25 | alluminio | 144 | 0.096 | 76.2
7 | Technique-Inc. 625 | 240 | 180 | 1 | 1920 | 720 | 200 | 3.0Cu | 1800 | 3014.4 | 13 | acciaio | 43.2 | 0.11232 | 35.27778
8 | Technique-Capsula Saldatura OK | 80 | 310 | 3.2 | 1920 | 720 | 120 | NoFilter | 2880 | 3014.4 | 0.5 | alluminio | 24.8 | 0.124 | 21.16667
9 | Technique-RQI 52902 Al | 235 | 800 | 4.5 | 1920 | 1000 | 629 | NoFilter | 2520 | 3014.4 | 20 | alluminio | 188 | 0.1108871 | 79.883
10 | Technique-Stellite | 240 | 180 | 1 | 1920 | 720 | 200 | 3.0Cu | 1800 | 3014.4 | 13 | acciaio | 43.2 | 0.11232 | 35.27778
11 | Technique-AABJ55350-001 | 240 | 615 | 6.4 | 1536 | 850 | 460 | 2Cu+2.1Al | 2880 | 2411.52 | 30 | acciaio | 147.6 | 0.1251391 | 68.72941
12 | Technique-95um | 70 | 780 | 3.7 | 1536 | 900 | 670 | NoFilter | 2300 | 2411.52 | 30 | plastica | 54.6 | 0.01874328 | 94.54444
13 | Technique-EL-2 | 230 | 500 | 2.6 | 1920 | 700 | 350 | 3.0Cu | 3000 | 3014.4 | 14 | alluminio | 115 | 0.115 | 63.5
14 | Technique-SN 2 | 110 | 350 | 6.5 | 1536 | 800 | 190 | NoFilter | 2800 | 2411.52 | 12 | plastica | 38.5 | 0.1236053 | 30.1625
15 | Technique-9823 B35 P2 | 80 | 370 | 3.3 | 1920 | 810 | 155 | NoFilter | 2100 | 3014.4 | 13 | plastica | 29.6 | 0.1250839 | 24.30247
16 | Technique-A-B-C | 150 | 290 | 7.4 | 1536 | 900 | 235 | NoFilter | 3600 | 2411.52 | 5 | alluminio | 43.5 | 0.1230957 | 33.16111
17 | Technique-Scan 1 | 80 | 275 | 2.3 | 1536 | 840 | 125 | NoFilter | 3000 | 2411.52 | 12 | plastica | 22 | 0.12584 | 18.89881
18 | Technique-Membrana PF | 100 | 230 | 1.8 | 1920 | 1068 | 168 | NoFilter | 2400 | 3014.4 | 8 | plastica | 23 | 0.1232143 | 19.97753
19 | Technique-Componente acciaio 1 | 210 | 240 | 1.6 | 1920 | 680 | 214 | 1Cu | 1800 | 3014.4 | 8 | acciaio | 50.4 | 0.1097495 | 39.96765
20 | Technique-Campione 2 | 140 | 280 | 4.6 | 1920 | 1067 | 260 | NoFilter | 3000 | 3014.4 | 55 | plastica | 39.2 | 0.1216708 | 30.94658
21 | Technique-00043CX20 | 240 | 120 | 3.7 | 1536 | 750 | 145 | 0.6Cu+2.1Al | 2100 | 2411.52 | 25 | acciaio | 28.8 | 0.1201655 | 24.55333
22 | Technique-Campione 1 | 240 | 45 | 1 | 1920 | 840 | 70 | NoFilter | 2880 | 3014.4 | 12 | acciaio | 10.8 | 0.1188 | 10.58333
23 | Technique-Universita Torino - Provino | 240 | 58 | 1.2 | 1536 | 600 | 60 | 2Cu+holder | 2000 | 2411.52 | 10 | acciaio | 13.9 | 0.1251 | 12.7
24 | Technique-SF 3 | 230 | 450 | 2.7 | 1920 | 720 | 340 | 3Cu-0.05Pb | 2880 | 3014.4 | 14 | alluminio | 103.5 | 0.1156765 | 59.97222
25 | Technique-80um | 70 | 780 | 4.3 | 1536 | 850 | 530 | NoFilter | 2300 | 2411.52 | 30 | plastica | 54.6 | 0.03296604 | 79.18824
26 | Technique-Biella | 230 | 360 | 3.8 | 1920 | 750 | 310 | 5.0Cu | 2880 | 3014.4 | 30 | alluminio | 82.8 | 0.1175226 | 52.49333
27 | Technique-1 | 100 | 480 | 7.5 | 1536 | 800 | 220 | NoFilter | 2300 | 2411.52 | 10 | plastica | 48 | 0.1265455 | 34.925
28 | Technique-At | 120 | 150 | 3.2 | 1536 | 800 | 105 | 0.3cu | 2400 | 2411.52 | 20 | alluminio | 18 | 0.1191429 | 16.66875
29 | Technique-Componente acciaio 24 | 235 | 550 | 2.3 | 1920 | 680 | 365 | 2Cu | 1800 | 3014.4 | 42 | acciaio | 129.2 | 0.1115014 | 68.16912
30 | Technique-NT1D1 | 130 | 360 | 7.5 | 1536 | 900 | 245 | NoFilter | 2400 | 2411.52 | 7 | alluminio | 46.8 | 0.1251184 | 34.57222
31 | Technique-1-171182 NP 12140 | 240 | 96 | 1.6 | 1920 | 700 | 110 | NoFilter | 2880 | 3014.4 | 25 | acciaio | 23 | 0.1233636 | 19.95714
32 | Technique-RQI 52902 Pl | 140 | 920 | 7 | 1920 | 1000 | 629 | NoFilter | 2520 | 3014.4 | 20 | plastica | 128.8 | 0.07596948 | 79.883
33 | Technique-AA1566606_02 SN 0001 | 240 | 460 | 6.3 | 1920 | 750 | 350 | 2Cu+2.1Al | 2880 | 3014.4 | 14 | acciaio | 110.4 | 0.1261714 | 59.26667
34 | Technique-Campione Fibra Carbonio | 80 | 580 | 5 | 1536 | 800 | 220 | NoFilter | 3000 | 2411.52 | 20 | plastica | 46.4 | 0.1223273 | 34.925
35 | Technique-Sample 1 | 130 | 230 | 6.6 | 1536 | 750 | 150 | NoFilter | 3000 | 2411.52 | 26 | plastica | 29.9 | 0.1196 | 25.4
36 | Technique-Tool Additive Fabio | 240 | 430 | 12 | 1920 | 700 | 517 | Filtro1Cu+2.1Al | 2880 | 3014.4 | 30 | alluminio | 103.2 | 0.03652921 | 93.79857
37 | Technique-Componente 2 scan a | 230 | 820 | 4 | 1920 | 800 | 525 | 3Cu | 2520 | 3014.4 | 30 | Acciaio | 188.6 | 0.09879048 | 83.34375
38 | Technique-65um | 70 | 780 | 4.3 | 1536 | 850 | 430 | NoFilter | 2300 | 2411.52 | 30 | plastica | 54.6 | 0.05333023 | 64.24706