## Invio2
| name | voltage | current | framerate | roi | tube to detector | tube to part | Filter | # projections | # projections_calculated | Spessore | Materiale | focal_spot_size | ug | risoluzione
0 | Technique-Area Centrale | 220 | 200 | 12 | 1536 | 800 | 310 | NoFilter | 2300 | 2411.52 | 30 | acciaio | 44 | 0.06954839 | 49.2125
1 | Technique-SN1 | 80 | 275 | 4.5 | 1920 | 600 | 90 | NoFilter | 2800 | 3014.4 | 32 | plastica | 22 | 0.1246667 | 19.05
2 | Technique-SN001 | 240 | 234 | 2.1 | 1536 | 900 | 280 | 2Cu | 3000 | 2411.52 | 34 | acciaio | 56.2 | 0.1244429 | 39.51111
3 | Technique-Connettore | 140 | 64 | 1.2 | 1920 | 700 | 50 | 0.3Cu+2.1Al | 2880 | 3014.4 | 13 | alluminio | 9 | 0.117 | 9.071429
4 | Technique-01-01 | 240 | 140 | 4.8 | 1536 | 630 | 135 | 1Cu | 2300 | 2411.52 | 16 | acciaio | 33.6 | 0.1232 | 27.21429
5 | Technique- tasto freccia | 220 | 130 | 4 | 1536 | 800 | 150 | 0.3Cu | 3000 | 2411.52 | 43 | alluminio | 28.6 | 0.1239333 | 23.8125
6 | Technique-Campione 1 TE 2521 | 240 | 46 | 2.1 | 1920 | 570 | 48 | 1Cu | 2880 | 3014.4 | 18 | acciaio | 11 | 0.119625 | 10.69474
7 | Technique-Gommino 1 | 190 | 94 | 2.6 | 1920 | 670 | 85 | 0.6Cu | 2880 | 3014.4 | 27 | alluminio | 17.9 | 0.1231941 | 16.11194
8 | Technique-Tubo Sagom | 140 | 260 | 8.6 | 1536 | 750 | 170 | NoFilter | 2300 | 2411.52 | 58 | plastica | 36.4 | 0.1241882 | 28.78667
9 | Technique - Tappo Serbatoio | 240 | 525 | 7 | 1920 | 1000 | 500 | 1Cu | 2880 | 3014.4 | 115 | alluminio | 126 | 0.126 | 63.5
10 | Technique-Parte 1 | 240 | 285 | 8.5 | 1536 | 650 | 230 | 1Cu | 2400 | 2411.52 | 20 | acciaio | 68.4 | 0.1249043 | 44.93846
11 | Technique-Pezzo Ok | 120 | 230 | 10 | 1920 | 570 | 190 | NoFilter | 2880 | 3014.4 | 60 | plastica | 27.6 | 0.0552 | 42.33333
12 | Technique-Breathe | 190 | 520 | 5 | 1536 | 700 | 320 | 2Cu | 3000 | 2411.52 | 55 | alluminio | 98.8 | 0.117325 | 58.05714
13 | Technique-SN 1 | 130 | 230 | 6.9 | 1536 | 750 | 150 | NoFilter | 3000 | 2411.52 | 20 | plastica | 29.9 | 0.1196 | 25.4
14 | Technique-Area Interesse | 150 | 120 | 5.2 | 1536 | 700 | 90 | NoFilter | 2300 | 2411.52 | 26 | alluminio | 18 | 0.122 | 16.32857
15 | Technique-Campione 1 TE 1924 | 100 | 230 | 3 | 1920 | 860 | 135 | NoFilter | 2800 | 3014.4 | 32 | plastica | 23 | 0.1235185 | 19.93605
16 | Technique-Campione 1 Lotto 215247 | 90 | 222 | 4.7 | 1200 | 600 | 85 | NoFilter | 1800 | 1884 | 6 | plastica | 20 | 0.1211765 | 17.99167
17 | Technique-Cavo Rame | 230 | 100 | 4.2 | 1536 | 680 | 110 | 0.6Cu | 2300 | 2411.52 | 7 | acciaio | 23 | 0.1191818 | 20.54412
18 | Technique-Campione 2 | 150 | 73 | 1 | 1536 | 920 | 75 | 0.6Cu | 2100 | 2411.52 | 9 | alluminio | 11 | 0.1239333 | 10.35326
19 | Technique- Inserto Mini | 180 | 150 | 12 | 1920 | 600 | 160 | NoFilter | 2880 | 3014.4 | 50 | alluminio | 27 | 0.07425 | 33.86667
20 | Technique-C0110 | 240 | 330 | 3.8 | 1920 | 800 | 340 | 2Cu+2.1Al | 2880 | 3014.4 | 76 | alluminio | 79.2 | 0.1071529 | 53.975
21 | Technique-Campione 1 | 240 | 160 | 1.8 | 1920 | 800 | 190 | 2Cu | 2700 | 3014.4 | 35 | acciaio | 38.4 | 0.1232842 | 30.1625
22 | Technique-Valvola FFFD-V1 SN1 | 110 | 200 | 3.3 | 1536 | 560 | 85 | NoFilter | 2300 | 2411.52 | 27 | alluminio | 22 | 0.1229412 | 19.27679
23 | Technique-2 | 240 | 140 | 2.5 | 1536 | 850 | 180 | 1Cu | 3200 | 2411.52 | 27 | acciaio | 33.6 | 0.1250667 | 26.89412
24 | Technique-1-AB | 240 | 233 | 5.4 | 1536 | 750 | 235 | 1Cu+2.1Al | 2880 | 2411.52 | 29 | acciaio | 55.9 | 0.1225043 | 39.79333
25 | Technique - 2 Campioni | 110 | 280 | 3.6 | 1536 | 560 | 115 | NoFilter | 2600 | 2411.52 | 43 | plastica | 30.8 | 0.1191826 | 26.08036
26 | Technique-MCM O-Ring 5-13-27 60um | 160 | 380 | 11 | 1920 | 900 | 424 | NoFilter | 2800 | 3014.4 | 27 | alluminio | 60.8 | 0.0682566 | 59.83111
27 | Technique-1 | 140 | 164 | 8.2 | 1920 | 600 | 93 | NoFilter | 3000 | 3014.4 | 17 | alluminio | 23 | 0.1253871 | 19.685
28 | Technique-1281 B | 240 | 54 | 4.4 | 1536 | 550 | 51.5 | 0.3Cu+2.1Al | 2400 | 2411.52 | 23 | acciaio | 13 | 0.125835 | 11.89182
29 | Technique-Cluster 2 - Sample 3 | 80 | 275 | 4.5 | 1920 | 600 | 90 | NoFilter | 2800 | 3014.4 | 32 | plastica | 22 | 0.1246667 | 19.05
30 | Technique-PAPER STICK | 130 | 230 | 6.6 | 1536 | 750 | 150 | NoFilter | 3000 | 2411.52 | 26 | plastica | 29.9 | 0.1196 | 25.4
31 | Technique-BP 2112 | 240 | 230 | 5 | 1536 | 900 | 280 | NoFilter | 2300 | 2411.52 | 39 | acciaio | 55.2 | 0.1222286 | 39.51111
32 | Technique-Area 1 | 150 | 530 | 10 | 1536 | 1067 | 470 | NoFilter | 2880 | 2411.52 | 35 | alluminio | 79.5 | 0.1009819 | 55.94189
33 | Technique-T0025V23 | 130 | 550 | 11 | 1920 | 600 | 250 | 0.3Cu | 6000 | 3014.4 | 100 | plastica | 71.5 | 0.1001 | 52.91667
34 | Technique-9605 - P1 | 80 | 370 | 3.3 | 1920 | 810 | 155 | NoFilter | 2100 | 3014.4 | 16 | plastica | 29.6 | 0.1250839 | 24.30247
35 | Technique-SAMPLE 6-2 L160222SM | 130 | 230 | 6.6 | 1536 | 750 | 150 | NoFilter | 3000 | 2411.52 | 27 | plastica | 29.9 | 0.1196 | 25.4
36 | Technique-YCR034 JOB32 C0114 | 240 | 330 | 3.8 | 1920 | 800 | 310 | 2Cu+2.1Al | 3000 | 3014.4 | 34 | acciaio | 79.2 | 0.1251871 | 49.2125